## Planilha1
130-5-In | 98
130-8-In | 98
120-65-In-1 | 98
120-65-In-2 | Falta
120-65-In-3 | Falta
110-5-In | 86
110-8-In | 89
130-5-Sn | 98
130-8-Sn | 98
120-65-Sn-1 | 92
120-65-Sn-2 | Falta
120-65-Sn-3 | Falta
110-5-Sn | 96
110-8-Sn | 95
130-5-Cu | 98
130-8-Cu | 90
120-65-Cu-1 | 68
120-65-Cu-2 | Falta
120-65-Cu-3 | Falta
110-5-Cu | 85
110-8-Cu | 68
130-5-DBTDL | 98
130-8-DBTL | 98
120-65-DBTL-1 | Falta
120-65-DBTL-2 | Falta
120-65-DBTL-3 | Falta
110-5-DBTDL | 98
110-8-DBTDL | 98